## TM-2(i)
TM-2(i) Report on THICKNESS MEASUREMENT OF SHELL AND DECK PLATING (one, two or three transverse sections)
Ship's Name: | Demo ABS project | [8 empty] | Class Identity No.: |  |  |  | N/A | [5 empty] | Report No.:
STRENGTH DECK AND SHEESTRAKE PLATING
| FIRST TRANSVERSE SECTION AT 1st | [8 empty] | SECOND TRANSVERSE SECTION AT 2nd | [8 empty] | THIRD TRANSVERSE SECTION AT 3rd
Strake Position | No. or Ltr | Org Thk | Max Alwb Dim. | Gauged |  | Diminution P |  | Diminution S |  | No. or Ltr | Org Thk | Max Alwb Dim. | Gauged |  | Diminution P |  | Diminution S |  | No. or Ltr | Org Thk | Max Alwb Dim. | Gauged |  | Diminution P |  | Diminution S
|  | mm | mm | P | S | mm | % | mm | % |  | mm | mm | P | S | mm | % | mm | % |  | mm | mm | P | S | mm | % | mm | %
Stringer Strake | - | 12 | 1.8 | 10.8 | 10.9 | 1.2 | 10 | 1.1 | 9.17 | - | 12 | 1.8 |  | 11.2 |  |  | 0.8 | 6.67 | - | 12 | 1.8 | 11 | 11.2 | 1 | 8.33 | 0.8 | 6.67
1st strake inboard | - | 12 | 1.8 | 10.8 | 10.9 | 1.2 | 10 | 1.1 | 9.17 | - | 12 | 1.8 | 11.3 | 11.3 | 0.7 | 5.83 | 0.7 | 5.83 | - | 12 | 1.8 | 11.2 | 11.2 | 0.8 | 6.67 | 0.8 | 6.67
1st strake inboard | - | 12 | 1.8 | 10.8 | 10.8 | 1.2 | 10 | 1.2 | 10 | - | 12 | 1.8 | 11.3 | 11.3 | 0.7 | 5.83 | 0.7 | 5.83 | - | 12 | 1.8 | 11.2 | 11.2 | 0.8 | 6.67 | 0.8 | 6.67
Sheer strake | [9 empty] | - | 12 | 1.8 | 11.2 |  | 0.8 | 6.67
Operators Signature: | [23 empty] | Notes - See Reverse

## TM-2(i) 2
TM-2(i) Report on THICKNESS MEASUREMENT OF SHELL AND DECK PLATING (one, two or three transverse sections)
Ship's Name: | Demo ABS project | [8 empty] | Class Identity No.: |  |  |  | N/A | [5 empty] | Report No.:
STRENGTH DECK AND SHEESTRAKE PLATING
| FIRST TRANSVERSE SECTION AT 4th | [8 empty] | SECOND TRANSVERSE SECTION AT 5th | [8 empty] | THIRD TRANSVERSE SECTION AT 6th
Strake Position | No. or Ltr | Org Thk | Max Alwb Dim. | Gauged |  | Diminution P |  | Diminution S |  | No. or Ltr | Org Thk | Max Alwb Dim. | Gauged |  | Diminution P |  | Diminution S |  | No. or Ltr | Org Thk | Max Alwb Dim. | Gauged |  | Diminution P |  | Diminution S
|  | mm | mm | P | S | mm | % | mm | % |  | mm | mm | P | S | mm | % | mm | % |  | mm | mm | P | S | mm | % | mm | %
Stringer Strake | - | 12 | 1.8 |  | 8.5 |  |  | 3.5 | 29.17 | - | 12 | 1.8 | 11.1 | 11.1 | 0.9 | 7.5 | 0.9 | 7.5
1st strake inboard | - | 12 | 1.8 | 12 | 9.5 | 0 | 0 | 2.5 | 20.83 | - | 12 | 1.8 | 10.6 | 11.1 | 1.4 | 11.67 | 0.9 | 7.5 | - | 12 | 1.8 | 11.6 | 11.5 | 0.4 | 3.33 | 0.5 | 4.17
1st strake inboard | - | 12 | 1.8 | [6 empty] | - | 12 | 1.8 | 10.4 | 11.1 | 1.6 | 13.33 | 0.9 | 7.5 | - | 12 | 1.8 | 11.1 | 11.6 | 0.9 | 7.5 | 0.4 | 3.33
1st strake inboard | [9 empty] | - | 12 | 1.8 | 11.1 | 11.1 | 0.9 | 7.5 | 0.9 | 7.5 | - | 12 | 1.8
1st strake inboard | [9 empty] | - | 12 | 1.8 | 11.1 | 11.1 | 0.9 | 7.5 | 0.9 | 7.5 | - | 12 | 1.8
Sheer strake | - | 12 | 1.8 | 10.5 |  | 1.5 | 12.5 |  |  | - | 12 | 1.8 | 10.2 | 11.2 | 1.8 | 15 | 0.8 | 6.67 | - | 12 | 1.8 | 11.3 | 11.5 | 0.7 | 5.83 | 0.5 | 4.17
2nd | [9 empty] | - | 12 | 1.8 | 11.2 | 11.2 | 0.8 | 6.67 | 0.8 | 6.67 | - | 12 | 1.8 | 11.9 | 11.6 | 0.1 | 0.83 | 0.4 | 3.33
2nd | [9 empty] | - | 12 | 1.8 | 11.5 | 11.2 | 0.5 | 4.17 | 0.8 | 6.67 | - | 12 | 1.8 | 11.8 | 11.2 | 0.2 | 1.67 | 0.8 | 6.67
Centre strake | [9 empty] | - | 12 | 1.8 | 11.2 | 11.2 | 0.8 | 6.67 | 0.8 | 6.67 | - | 12 | 1.8 | 11.5 | 11 | 0.5 | 4.17 | 1 | 8.33
Centre strake | [9 empty] | - | 12 | 1.8 | [6 empty] | - | 12 | 1.8 |  | 11 |  |  | 1 | 8.33
Operators Signature: | [23 empty] | Notes - See Reverse