## Hatch No5
TM5 Report on THICKNESS OF CARGO HOLD TRANSVERSE BULKHEADS
Ship's Name: | Demo ABS project |  | Class Identity No.: |  | N/A |  |  | Report No.:
Tank Description: |  | Hatch No5
Location of Structure: | [5 empty] | Frame No.: |  | 4th
Structural Componenet (Plating/Stiffener) |  |  |  | Original Thickness | Maximum Allowable Diminution | Gauged |  | Diminution P |  | Diminution S
|  |  |  | mm | mm | P | S | mm | % | mm | %
Transverse Bulkhead Plates |  |  |  | 14 | 2.618 | 12.3 | 12.2 | 1.7 | 12.14 | 1.8 | 12.86
Transverse Bulkhead Plates |  |  |  | 14 | 2.618 | 12.3 | 12.3 | 1.7 | 12.14 | 1.7 | 12.14
Transverse Bulkhead Plates |  |  |  | 14 | 2.618 | 12.3 | 12.3 | 1.7 | 12.14 | 1.7 | 12.14
Transverse Bulkhead Plates |  |  |  | 14 | 2.618 | 11 | 12.3 | 3 | 21.43 | 1.7 | 12.14
Transverse Bulkhead Plates |  |  |  | 14 | 2.618 | 11 | 12.3 | 3 | 21.43 | 1.7 | 12.14
Transverse Bulkhead Plates |  |  |  | 14 | 2.618 | 11 | 12.3 | 3 | 21.43 | 1.7 | 12.14
Transverse Bulkhead Plates |  |  |  | 14 | 2.618 | 11 | 12.3 | 3 | 21.43 | 1.7 | 12.14
Transverse Bulkhead Plates |  |  |  | 14 | 2.618 | 10.2 | 12.3 | 3.8 | 27.14 | 1.7 | 12.14
Transverse Bulkhead Plates |  |  |  | 14 | 2.618 | 10.2 | 12.3 | 3.8 | 27.14 | 1.7 | 12.14
Transverse Bulkhead Plates |  |  |  | 14 | 2.618 | 10.2 | 12.3 | 3.8 | 27.14 | 1.7 | 12.14
Transverse Bulkhead Plates |  |  |  | 14 | 2.618 | 10.2 | 12.3 | 3.8 | 27.14 | 1.7 | 12.14
Transverse Bulkhead Plates |  |  |  | 14 | 2.618 | 10.2 | 12.3 | 3.8 | 27.14 | 1.7 | 12.14
Transverse Bulkhead Plates |  |  |  | 14 | 2.618 | 11.1 | 11.7 | 2.9 | 20.71 | 2.3 | 16.43
Transverse Bulkhead Plates |  |  |  | 14 | 2.618 | 11.1 | 11.7 | 2.9 | 20.71 | 2.3 | 16.43
Transverse Bulkhead Plates |  |  |  | 14 | 2.618 |  | 11.7 |  |  | 2.3 | 16.43
Transverse Bulkhead Plates |  |  |  | 14 | 2.618 |  | 11.7 |  |  | 2.3 | 16.43
Operators Signature: | [8 empty] | Notes - See Reverse

## Hatch No4
TM5 Report on THICKNESS OF CARGO HOLD TRANSVERSE BULKHEADS
Ship's Name: | Demo ABS project |  | Class Identity No.: |  | N/A |  |  | Report No.:
Tank Description: |  | Hatch No4
Location of Structure: | [5 empty] | Frame No.: |  | 3rd
Structural Componenet (Plating/Stiffener) |  |  |  | Original Thickness | Maximum Allowable Diminution | Gauged |  | Diminution P |  | Diminution S
|  |  |  | mm | mm | P | S | mm | % | mm | %
Transverse Bulkhead Plates |  |  |  | 14 | 2.618 | 11.9 | 12.9 | 2.1 | 15 | 1.1 | 7.86
Transverse Bulkhead Plates |  |  |  | 14 | 2.618 | 11.9 | 12.9 | 2.1 | 15 | 1.1 | 7.86
Transverse Bulkhead Plates |  |  |  | 14 | 2.618 | 11.9 | 12.9 | 2.1 | 15 | 1.1 | 7.86
Transverse Bulkhead Plates |  |  |  | 14 | 2.618 | 11.2 | 12.9 | 2.8 | 20 | 1.1 | 7.86
Transverse Bulkhead Plates |  |  |  | 14 | 2.618 | 11.2 | 12.7 | 2.8 | 20 | 1.3 | 9.29
Transverse Bulkhead Plates |  |  |  | 14 | 2.618 | 11.2 | 12.7 | 2.8 | 20 | 1.3 | 9.29
Transverse Bulkhead Plates |  |  |  | 14 | 2.618 | 11 | 12.7 | 3 | 21.43 | 1.3 | 9.29
Transverse Bulkhead Plates |  |  |  | 14 | 2.618 | 11 | 12.7 | 3 | 21.43 | 1.3 | 9.29
Transverse Bulkhead Plates |  |  |  | 14 | 2.618 | 10.5 | 12.2 | 3.5 | 25 | 1.8 | 12.86
Transverse Bulkhead Plates |  |  |  | 14 | 2.618 | 10.5 | 12.2 | 3.5 | 25 | 1.8 | 12.86
Transverse Bulkhead Plates |  |  |  | 14 | 2.618 | 10.5 | 12.2 | 3.5 | 25 | 1.8 | 12.86
Transverse Bulkhead Plates |  |  |  | 14 | 2.618 | 10.5 | 12.2 | 3.5 | 25 | 1.8 | 12.86
Transverse Bulkhead Plates |  |  |  | 14 | 2.618 | 10.2 | 11.8 | 3.8 | 27.14 | 2.2 | 15.71
Transverse Bulkhead Plates |  |  |  | 14 | 2.618 | 10.2 | 11.8 | 3.8 | 27.14 | 2.2 | 15.71
Transverse Bulkhead Plates |  |  |  | 14 | 2.618 | 10.2 | 11.8 | 3.8 | 27.14 | 2.2 | 15.71
Transverse Bulkhead Plates |  |  |  | 14 | 2.618 | 10.2 | 11.8 | 3.8 | 27.14 | 2.2 | 15.71
Transverse Bulkhead Plates |  |  |  | 14 | 2.618 | 11.3 |  | 2.7 | 19.29
Transverse Bulkhead Plates |  |  |  | 14 | 2.618 | 11.3 |  | 2.7 | 19.29
Operators Signature: | [8 empty] | Notes - See Reverse

## Hatch No3
TM5 Report on THICKNESS OF CARGO HOLD TRANSVERSE BULKHEADS
Ship's Name: | Demo ABS project |  | Class Identity No.: |  | N/A |  |  | Report No.:
Tank Description: |  | Hatch No3
Location of Structure: | [5 empty] | Frame No.: |  | Amidships
Structural Componenet (Plating/Stiffener) |  |  |  | Original Thickness | Maximum Allowable Diminution | Gauged |  | Diminution P |  | Diminution S
|  |  |  | mm | mm | P | S | mm | % | mm | %
Transverse Bulkhead Plates |  |  |  | 14 | 2.618 | 12.3 | 12.3 | 1.7 | 12.14 | 1.7 | 12.14
Transverse Bulkhead Plates |  |  |  | 14 | 2.618 | 12.3 | 12.3 | 1.7 | 12.14 | 1.7 | 12.14
Transverse Bulkhead Plates |  |  |  | 14 | 2.618 | 12.3 | 12.3 | 1.7 | 12.14 | 1.7 | 12.14
Transverse Bulkhead Plates |  |  |  | 14 | 2.618 | 12.3 | 12.3 | 1.7 | 12.14 | 1.7 | 12.14
Transverse Bulkhead Plates |  |  |  | 14 | 2.618 | 12.3 | 12.3 | 1.7 | 12.14 | 1.7 | 12.14
Transverse Bulkhead Plates |  |  |  | 14 | 2.618 | 12.3 | 12.3 | 1.7 | 12.14 | 1.7 | 12.14
Transverse Bulkhead Plates |  |  |  | 14 | 2.618 | 12.3 | 12.3 | 1.7 | 12.14 | 1.7 | 12.14
Transverse Bulkhead Plates |  |  |  | 14 | 2.618 | 12.3 | 12.3 | 1.7 | 12.14 | 1.7 | 12.14
Transverse Bulkhead Plates |  |  |  | 14 | 2.618 | 12.3 | 12.3 | 1.7 | 12.14 | 1.7 | 12.14
Transverse Bulkhead Plates |  |  |  | 14 | 2.618 | 12.3 | 12.3 | 1.7 | 12.14 | 1.7 | 12.14
Transverse Bulkhead Plates |  |  |  | 14 | 2.618 | 12.3 | 12.3 | 1.7 | 12.14 | 1.7 | 12.14
Transverse Bulkhead Plates |  |  |  | 14 | 2.618 | 12.3 | 12.3 | 1.7 | 12.14 | 1.7 | 12.14
Transverse Bulkhead Plates |  |  |  | 14 | 2.618 | 12.3 | 12.3 | 1.7 | 12.14 | 1.7 | 12.14
Transverse Bulkhead Plates |  |  |  | 14 | 2.618 | 12.3 | 12.3 | 1.7 | 12.14 | 1.7 | 12.14
Transverse Bulkhead Plates |  |  |  | 14 | 2.618 | 12.3 | 12.3 | 1.7 | 12.14 | 1.7 | 12.14
Transverse Bulkhead Plates |  |  |  | 14 | 2.618 | 12.3 | 12.3 | 1.7 | 12.14 | 1.7 | 12.14
Operators Signature: | [8 empty] | Notes - See Reverse

## Hatch No2
TM5 Report on THICKNESS OF CARGO HOLD TRANSVERSE BULKHEADS
Ship's Name: | Demo ABS project |  | Class Identity No.: |  | N/A |  |  | Report No.:
Tank Description: |  | Hatch No2
Location of Structure: | [5 empty] | Frame No.: |  | 2nd
Structural Componenet (Plating/Stiffener) |  |  |  | Original Thickness | Maximum Allowable Diminution | Gauged |  | Diminution P |  | Diminution S
|  |  |  | mm | mm | P | S | mm | % | mm | %
Transverse Bulkhead Plates |  |  |  | 14 | 2.618 | 11.5 | 11.5 | 2.5 | 17.86 | 2.5 | 17.86
Transverse Bulkhead Plates |  |  |  | 14 | 2.618 | 11.5 | 11.5 | 2.5 | 17.86 | 2.5 | 17.86
Transverse Bulkhead Plates |  |  |  | 14 | 2.618 | 11.5 | 11.5 | 2.5 | 17.86 | 2.5 | 17.86
Transverse Bulkhead Plates |  |  |  | 14 | 2.618 | 11.5 | 11.5 | 2.5 | 17.86 | 2.5 | 17.86
Transverse Bulkhead Plates |  |  |  | 14 | 2.618 | 11.5 | 11.5 | 2.5 | 17.86 | 2.5 | 17.86
Transverse Bulkhead Plates |  |  |  | 14 | 2.618 | 11.5 | 11.5 | 2.5 | 17.86 | 2.5 | 17.86
Transverse Bulkhead Plates |  |  |  | 14 | 2.618 | 11.5 | 11.5 | 2.5 | 17.86 | 2.5 | 17.86
Transverse Bulkhead Plates |  |  |  | 14 | 2.618 | 11.5 | 11.5 | 2.5 | 17.86 | 2.5 | 17.86
Transverse Bulkhead Plates |  |  |  | 14 | 2.618 | 11.5 | 11.5 | 2.5 | 17.86 | 2.5 | 17.86
Transverse Bulkhead Plates |  |  |  | 14 | 2.618 | 11.5 | 11.5 | 2.5 | 17.86 | 2.5 | 17.86
Transverse Bulkhead Plates |  |  |  | 14 | 2.618 | 11.5 | 11.5 | 2.5 | 17.86 | 2.5 | 17.86
Transverse Bulkhead Plates |  |  |  | 14 | 2.618 | 11.5 | 11.5 | 2.5 | 17.86 | 2.5 | 17.86
Transverse Bulkhead Plates |  |  |  | 14 | 2.618 | 11.5 | 11.5 | 2.5 | 17.86 | 2.5 | 17.86
Transverse Bulkhead Plates |  |  |  | 14 | 2.618 | 11.5 | 11.5 | 2.5 | 17.86 | 2.5 | 17.86
Transverse Bulkhead Plates |  |  |  | 14 | 2.618 | 11.5 | 11.5 | 2.5 | 17.86 | 2.5 | 17.86
Transverse Bulkhead Plates |  |  |  | 14 | 2.618 | 11.5 | 11.5 | 2.5 | 17.86 | 2.5 | 17.86
Transverse Bulkhead Plates |  |  |  | 14 | 2.618 | 11.5 | 11.5 | 2.5 | 17.86 | 2.5 | 17.86
Transverse Bulkhead Plates |  |  |  | 14 | 2.618 | 11.5 | 11.5 | 2.5 | 17.86 | 2.5 | 17.86
Operators Signature: | [8 empty] | Notes - See Reverse

## Hatch No1
TM5 Report on THICKNESS OF CARGO HOLD TRANSVERSE BULKHEADS
Ship's Name: | Demo ABS project |  | Class Identity No.: |  | N/A |  |  | Report No.:
Tank Description: |  | Hatch No1
Location of Structure: | [5 empty] | Frame No.: |  | 4th
Structural Componenet (Plating/Stiffener) |  |  |  | Original Thickness | Maximum Allowable Diminution | Gauged |  | Diminution P |  | Diminution S
|  |  |  | mm | mm | P | S | mm | % | mm | %
Transverse Bulkhead Plates |  |  |  | 14 | 2.618 | 11.2 | 11.8 | 2.8 | 20 | 2.2 | 15.71
Transverse Bulkhead Plates |  |  |  | 14 | 2.618 | 11.2 | 11.8 | 2.8 | 20 | 2.2 | 15.71
Transverse Bulkhead Plates |  |  |  | 14 | 2.618 | 11.2 | 11.8 | 2.8 | 20 | 2.2 | 15.71
Transverse Bulkhead Plates |  |  |  | 14 | 2.618 | 11.2 | 11.8 | 2.8 | 20 | 2.2 | 15.71
Transverse Bulkhead Plates |  |  |  | 14 | 2.618 | 11.4 | 11.8 | 2.6 | 18.57 | 2.2 | 15.71
Transverse Bulkhead Plates |  |  |  | 14 | 2.618 | 11.4 | 11.8 | 2.6 | 18.57 | 2.2 | 15.71
Transverse Bulkhead Plates |  |  |  | 14 | 2.618 | 11.4 | 11.8 | 2.6 | 18.57 | 2.2 | 15.71
Transverse Bulkhead Plates |  |  |  | 14 | 2.618 | 11.4 | 11.8 | 2.6 | 18.57 | 2.2 | 15.71
Transverse Bulkhead Plates |  |  |  | 14 | 2.618 | 11.4 | 11.8 | 2.6 | 18.57 | 2.2 | 15.71
Transverse Bulkhead Plates |  |  |  | 14 | 2.618 | 11.4 | 11.8 | 2.6 | 18.57 | 2.2 | 15.71
Transverse Bulkhead Plates |  |  |  | 14 | 2.618 | 11.4 | 11.8 | 2.6 | 18.57 | 2.2 | 15.71
Transverse Bulkhead Plates |  |  |  | 14 | 2.618 | 11.4 | 11.8 | 2.6 | 18.57 | 2.2 | 15.71
Transverse Bulkhead Plates |  |  |  | 14 | 2.618 | 11.4 | 11.8 | 2.6 | 18.57 | 2.2 | 15.71
Transverse Bulkhead Plates |  |  |  | 14 | 2.618 | 11.4 | 11.8 | 2.6 | 18.57 | 2.2 | 15.71
Transverse Bulkhead Plates |  |  |  | 14 | 2.618 | 11.4 | 11.2 | 2.6 | 18.57 | 2.8 | 20
Transverse Bulkhead Plates |  |  |  | 14 | 2.618 | 11.4 | 11.2 | 2.6 | 18.57 | 2.8 | 20
Transverse Bulkhead Plates |  |  |  | 14 | 2.618 |  | 11.2 |  |  | 2.8 | 20
Transverse Bulkhead Plates |  |  |  | 14 | 2.618 |  | 11.2 |  |  | 2.8 | 20
Operators Signature: | [8 empty] | Notes - See Reverse

## Hatch No1 1
TM5 Report on THICKNESS OF CARGO HOLD TRANSVERSE BULKHEADS
Ship's Name: | Demo ABS project |  | Class Identity No.: |  | N/A |  |  | Report No.:
Tank Description: |  | Hatch No1
Location of Structure: | [5 empty] | Frame No.: |  | 5th
Structural Componenet (Plating/Stiffener) |  |  |  | Original Thickness | Maximum Allowable Diminution | Gauged |  | Diminution P |  | Diminution S
|  |  |  | mm | mm | P | S | mm | % | mm | %
Transverse Bulkhead Plates |  |  |  | 14 | 2.618 | 11.5 | 11.5 | 2.5 | 17.86 | 2.5 | 17.86
Transverse Bulkhead Plates |  |  |  | 14 | 2.618 |  | 11.5 |  |  | 2.5 | 17.86
Transverse Bulkhead Plates |  |  |  | 14 | 2.618 |  | 11.5 |  |  | 2.5 | 17.86
Transverse Bulkhead Plates |  |  |  | 14 | 2.618 |  | 11.5 |  |  | 2.5 | 17.86
Transverse Bulkhead Plates |  |  |  | 14 | 2.618 |  | 11.5 |  |  | 2.5 | 17.86
Transverse Bulkhead Plates |  |  |  | 14 | 2.618 |  | 11.5 |  |  | 2.5 | 17.86
Transverse Bulkhead Plates |  |  |  | 14 | 2.618 |  | 11.5 |  |  | 2.5 | 17.86
Transverse Bulkhead Plates |  |  |  | 14 | 2.618 |  | 11.5 |  |  | 2.5 | 17.86
Transverse Bulkhead Plates |  |  |  | 14 | 2.618 |  | 11.5 |  |  | 2.5 | 17.86
Transverse Bulkhead Plates |  |  |  | 14 | 2.618 |  | 11.5 |  |  | 2.5 | 17.86
Transverse Bulkhead Plates |  |  |  | 14 | 2.618 |  | 11.5 |  |  | 2.5 | 17.86
Transverse Bulkhead Plates |  |  |  | 14 | 2.618 |  | 11.5 |  |  | 2.5 | 17.86
Transverse Bulkhead Plates |  |  |  | 14 | 2.618 |  | 11.5 |  |  | 2.5 | 17.86
Transverse Bulkhead Plates |  |  |  | 14 | 2.618 |  | 11.5 |  |  | 2.5 | 17.86
Transverse Bulkhead Plates |  |  |  | 14 | 2.618 |  | 11.5 |  |  | 2.5 | 17.86
Transverse Bulkhead Plates |  |  |  | 14 | 2.618 |  | 11.5 |  |  | 2.5 | 17.86
Transverse Bulkhead Plates |  |  |  | 14 | 2.618 |  | 11.5 |  |  | 2.5 | 17.86
Transverse Bulkhead Plates |  |  |  | 14 | 2.618 |  | 11.5 |  |  | 2.5 | 17.86
Transverse Bulkhead Plates |  |  |  | 14 | 2.618 |  | 11.5 |  |  | 2.5 | 17.86
Transverse Bulkhead Plates |  |  |  | 14 | 2.618 |  | 11.5 |  |  | 2.5 | 17.86
Transverse Bulkhead Plates |  |  |  | 14 | 2.618 |  | 11.5 |  |  | 2.5 | 17.86
Transverse Bulkhead Plates |  |  |  | 14 | 2.618 |  | 11.5 |  |  | 2.5 | 17.86
Transverse Bulkhead Plates |  |  |  | 14 | 2.618 |  | 11.5 |  |  | 2.5 | 17.86
Transverse Bulkhead Plates |  |  |  | 14 | 2.618 |  | 11.5 |  |  | 2.5 | 17.86
Transverse Bulkhead Plates |  |  |  | 14 | 2.618 |  | 11.5 |  |  | 2.5 | 17.86
Transverse Bulkhead Plates |  |  |  | 14 | 2.618 |  | 11.5 |  |  | 2.5 | 17.86
Transverse Bulkhead Plates |  |  |  | 14 | 2.618 |  | 11.5 |  |  | 2.5 | 17.86
Transverse Bulkhead Plates |  |  |  | 14 | 2.618 |  | 11.5 |  |  | 2.5 | 17.86
Transverse Bulkhead Plates |  |  |  | 14 | 2.618 |  | 11.5 |  |  | 2.5 | 17.86
Transverse Bulkhead Plates |  |  |  | 14 | 2.618 |  | 11.5 |  |  | 2.5 | 17.86
Transverse Bulkhead Plates |  |  |  | 14 | 2.618 |  | 11.5 |  |  | 2.5 | 17.86
Transverse Bulkhead Plates |  |  |  | 14 | 2.618 |  | 11.5 |  |  | 2.5 | 17.86
Transverse Bulkhead Plates |  |  |  | 14 | 2.618 |  | 11.5 |  |  | 2.5 | 17.86
Transverse Bulkhead Plates |  |  |  | 14 | 2.618 |  | 11.5 |  |  | 2.5 | 17.86
Transverse Bulkhead Plates |  |  |  | 14 | 2.618 |  | 11.5 |  |  | 2.5 | 17.86
Transverse Bulkhead Plates |  |  |  | 14 | 2.618 |  | 11.5 |  |  | 2.5 | 17.86
Transverse Bulkhead Plates |  |  |  | 14 | 2.618 |  | 11.5 |  |  | 2.5 | 17.86
Operators Signature: | [8 empty] | Notes - See Reverse