## Hatch No1
TM7-S31 Report on THICKNESS MEASUREMENT OF CARGO HOLD SIDE SHELL FRAMES
Ship's Name: |  | Demo ABS project | [5 empty] | Class Identity No.: |  |  |  | N/A | [5 empty] | Report No.:
Cargo Hold No: Hatch No1
Frame Number | Zone A | [5 empty] | Zone B | [5 empty] | Zone C | [5 empty] | Zone D
| Org Thk | tREN | tCOAT | tM | Diminution |  | Org Thk | tREN | tCOAT | tM | Diminution |  | Org Thk | tREN | tCOAT | tM | Diminution |  | Org Thk | tREN | tCOAT | tM | Diminution
| mm | mm | mm | mm | mm | % | mm | mm | mm | mm | mm | % | mm | mm | mm | mm | mm | % | mm | mm | mm | mm | mm | %
5th | [6 empty] | 14 |  |  | 11.9 | 2.1 | 15 | 14 |  |  | 11.6 | 2.4 | 17.14
5th | [6 empty] | 14 |  |  | 11.9 | 2.1 | 15 | 14 |  |  | 11.6 | 2.4 | 17.14
5th | [6 empty] | 14 |  |  | 11.9 | 2.1 | 15 | 14 |  |  | 11.6 | 2.4 | 17.14
5th | [6 empty] | 14 |  |  | 12.4 | 1.6 | 11.43 | 14 |  |  | 11.6 | 2.4 | 17.14
5th | [6 empty] | 14 |  |  | 12.4 | 1.6 | 11.43 | 14 |  |  | 11.6 | 2.4 | 17.14
5th | [6 empty] | 14 |  |  | 12.4 | 1.6 | 11.43 | 14 |  |  | 12.5 | 1.5 | 10.71
5th | [6 empty] | 14 |  |  | 12.9 | 1.1 | 7.86 | 14 |  |  | 12.5 | 1.5 | 10.71
5th | [6 empty] | 14 |  |  | 12.9 | 1.1 | 7.86 | 14 |  |  | 12.5 | 1.5 | 10.71
5th | [6 empty] | 14 |  |  | 12.9 | 1.1 | 7.86 | 14 |  |  | 12.5 | 1.5 | 10.71
5th | [6 empty] | 14 |  |  | 12.9 | 1.1 | 7.86 | 14 |  |  | 12.5 | 1.5 | 10.71
5th | [12 empty] | 14 |  |  | 12.9 | 1.1 | 7.86
5th | [12 empty] | 14 |  |  | 12.9 | 1.1 | 7.86
5th | [12 empty] | 14 |  |  | 12.9 | 1.1 | 7.86
5th | [12 empty] | 14 |  |  | 12.9 | 1.1 | 7.86
5th | [12 empty] | 14 |  |  | 12.9 | 1.1 | 7.86
4th | [12 empty] | 14 |  |  | 11.9 | 2.1 | 15 | 14 |  |  | 10.5 | 3.5 | 25
4th | [12 empty] | 14 |  |  | 11.6 | 2.4 | 17.14 | 14 |  |  | 10.5 | 3.5 | 25
4th | [12 empty] | 14 |  |  | 11.6 | 2.4 | 17.14 | 14 |  |  | 11.5 | 2.5 | 17.86
4th | [12 empty] | 14 |  |  | 11.6 | 2.4 | 17.14 | 14 |  |  | 11.5 | 2.5 | 17.86
4th | [12 empty] | 14 |  |  | 11.6 | 2.4 | 17.14 | 14 |  |  | 11.5 | 2.5 | 17.86
4th | [12 empty] | 14 |  |  | 12.2 | 1.8 | 12.86 | 14 |  |  | 12.5 | 1.5 | 10.71
4th | [12 empty] | 14 |  |  | 12.2 | 1.8 | 12.86 | 14 |  |  | 12.5 | 1.5 | 10.71
4th | [12 empty] | 14 |  |  | 12.2 | 1.8 | 12.86
4th | [12 empty] | 14 |  |  | 12.2 | 1.8 | 12.86
4th | [12 empty] | 14 |  |  | 12.2 | 1.8 | 12.86
4th | [12 empty] | 14 |  |  | 12.9 | 1.1 | 7.86
4th | [12 empty] | 14 |  |  | 13 | 1 | 7.14
4th | [12 empty] | 14 |  |  | 13 | 1 | 7.14
4th | [12 empty] | 14 |  |  | 13 | 1 | 7.14
4th | [12 empty] | 14 |  |  | 13 | 1 | 7.14
Operators Signature: | [21 empty] | Notes - See Reverse

## Hatch No3
TM7-S31 Report on THICKNESS MEASUREMENT OF CARGO HOLD SIDE SHELL FRAMES
Ship's Name: |  | Demo ABS project | [5 empty] | Class Identity No.: |  |  |  | N/A | [5 empty] | Report No.:
Cargo Hold No: Hatch No3
Frame Number | Zone A | [5 empty] | Zone B | [5 empty] | Zone C | [5 empty] | Zone D
| Org Thk | tREN | tCOAT | tM | Diminution |  | Org Thk | tREN | tCOAT | tM | Diminution |  | Org Thk | tREN | tCOAT | tM | Diminution |  | Org Thk | tREN | tCOAT | tM | Diminution
| mm | mm | mm | mm | mm | % | mm | mm | mm | mm | mm | % | mm | mm | mm | mm | mm | % | mm | mm | mm | mm | mm | %
1st | [6 empty] | 14 |  |  | 11.5 | 2.5 | 17.86 | 14 |  |  | 12.8 | 1.2 | 8.57 | 14 |  |  | 12.8 | 1.2 | 8.57
1st | [6 empty] | 14 |  |  | 11.5 | 2.5 | 17.86 | 14 |  |  | 12.8 | 1.2 | 8.57 | 14 |  |  | 12.8 | 1.2 | 8.57
1st | [6 empty] | 14 |  |  | 11.6 | 2.4 | 17.14 | 14 |  |  | 12.8 | 1.2 | 8.57 | 14 |  |  | 12.9 | 1.1 | 7.86
1st | [6 empty] | 14 |  |  | 11.9 | 2.1 | 15 | 14 |  |  | 12.8 | 1.2 | 8.57 | 14 |  |  | 12 | 2 | 14.29
1st | [6 empty] | 14 |  |  | 11.8 | 2.2 | 15.71 | 14 |  |  | 12.8 | 1.2 | 8.57 | 14 |  |  | 11.9 | 2.1 | 15
1st | [6 empty] | 14 |  |  | 12.3 | 1.7 | 12.14 | 14 |  |  | 12.8 | 1.2 | 8.57 | 14 |  |  | 11.2 | 2.8 | 20
1st | [6 empty] | 14 |  |  | 12.3 | 1.7 | 12.14 | 14 |  |  | 12.8 | 1.2 | 8.57 | 14 |  |  | 11.3 | 2.7 | 19.29
1st | [6 empty] | 14 |  |  | 12.8 | 1.2 | 8.57 | 14 |  |  | 12.8 | 1.2 | 8.57 | 14 |  |  | 11.3 | 2.7 | 19.29
1st | [12 empty] | 14 |  |  | 12.8 | 1.2 | 8.57
1st | [12 empty] | 14 |  |  | 12.8 | 1.2 | 8.57
1st | [12 empty] | 14 |  |  | 12.1 | 1.9 | 13.57
1st | [12 empty] | 14 |  |  | 12.1 | 1.9 | 13.57
1st | [12 empty] | 14 |  |  | 12.1 | 1.9 | 13.57
1st | [12 empty] | 14 |  |  | 12 | 2 | 14.29
1st | [12 empty] | 14 |  |  | 12 | 2 | 14.29
1st | [12 empty] | 14 |  |  | 12 | 2 | 14.29
1st | [12 empty] | 14 |  |  | 11.8 | 2.2 | 15.71
1st | [12 empty] | 14 |  |  | 11.8 | 2.2 | 15.71
1st | [12 empty] | 14 |  |  | 11.8 | 2.2 | 15.71
1st | [12 empty] | 14 |  |  | 11.8 | 2.2 | 15.71
1st | [12 empty] | 14 |  |  | 11.2 | 2.8 | 20
1st | [12 empty] | 14 |  |  | 11.2 | 2.8 | 20
1st | [12 empty] | 14 |  |  | 11.2 | 2.8 | 20
1st | [12 empty] | 14 |  |  | 11.2 | 2.8 | 20
1st | [12 empty] | 14 |  |  | 11.2 | 2.8 | 20
1st | [12 empty] | 14 |  |  | 11.2 | 2.8 | 20
1st | [12 empty] | 14 |  |  | 11.2 | 2.8 | 20
1st | [12 empty] | 14 |  |  | 11.2 | 2.8 | 20
1st | [12 empty] | 14 |  |  | 11.2 | 2.8 | 20
1st | [12 empty] | 14 |  |  | 11.2 | 2.8 | 20
Operators Signature: | [21 empty] | Notes - See Reverse

## Hatch No5
TM7-S31 Report on THICKNESS MEASUREMENT OF CARGO HOLD SIDE SHELL FRAMES
Ship's Name: |  | Demo ABS project | [5 empty] | Class Identity No.: |  |  |  | N/A | [5 empty] | Report No.:
Cargo Hold No: Hatch No5
Frame Number | Zone A | [5 empty] | Zone B | [5 empty] | Zone C | [5 empty] | Zone D
| Org Thk | tREN | tCOAT | tM | Diminution |  | Org Thk | tREN | tCOAT | tM | Diminution |  | Org Thk | tREN | tCOAT | tM | Diminution |  | Org Thk | tREN | tCOAT | tM | Diminution
| mm | mm | mm | mm | mm | % | mm | mm | mm | mm | mm | % | mm | mm | mm | mm | mm | % | mm | mm | mm | mm | mm | %
3rd | [6 empty] | 14 |  |  | 11 | 3 | 21.43 | 14 |  |  | 11.4 | 2.6 | 18.57
3rd | [6 empty] | 14 |  |  | 11 | 3 | 21.43 | 14 |  |  | 11.4 | 2.6 | 18.57
3rd | [6 empty] | 14 |  |  | 11.8 | 2.2 | 15.71 | 14 |  |  | 11.4 | 2.6 | 18.57
3rd | [6 empty] | 14 |  |  | 11.8 | 2.2 | 15.71 | 14 |  |  | 11.4 | 2.6 | 18.57
3rd | [6 empty] | 14 |  |  | 11.8 | 2.2 | 15.71 | 14 |  |  | 11.4 | 2.6 | 18.57
3rd | [6 empty] | 14 |  |  | 12.5 | 1.5 | 10.71 | 14 |  |  | 12 | 2 | 14.29
3rd | [6 empty] | 14 |  |  | 12.5 | 1.5 | 10.71 | 14 |  |  | 12 | 2 | 14.29
3rd | [12 empty] | 14 |  |  | 12 | 2 | 14.29
3rd | [12 empty] | 14 |  |  | 12 | 2 | 14.29
3rd | [12 empty] | 14 |  |  | 12 | 2 | 14.29
3rd | [12 empty] | 14 |  |  | 12.5 | 1.5 | 10.71
3rd | [12 empty] | 14 |  |  | 12.5 | 1.5 | 10.71
3rd | [12 empty] | 14 |  |  | 12.5 | 1.5 | 10.71
3rd | [12 empty] | 14 |  |  | 12.5 | 1.5 | 10.71
3rd | [12 empty] | 14 |  |  | 12.5 | 1.5 | 10.71
4th | [12 empty] | 14 |  |  | 11.4 | 2.6 | 18.57 | 14 |  |  | 12.6 | 1.4 | 10
4th | [12 empty] | 14 |  |  | 11.4 | 2.6 | 18.57 | 14 |  |  | 12.6 | 1.4 | 10
4th | [12 empty] | 14 |  |  | 11.4 | 2.6 | 18.57 | 14 |  |  | 12.6 | 1.4 | 10
4th | [12 empty] | 14 |  |  | 11.4 | 2.6 | 18.57 | 14 |  |  | 11.9 | 2.1 | 15
4th | [12 empty] | 14 |  |  | 11.4 | 2.6 | 18.57 | 14 |  |  | 11.9 | 2.1 | 15
4th | [12 empty] | 14 |  |  | 11.9 | 2.1 | 15 | 14 |  |  | 11.4 | 2.6 | 18.57
4th | [12 empty] | 14 |  |  | 11.4 | 2.6 | 18.57 | 14 |  |  | 11.4 | 2.6 | 18.57
4th | [12 empty] | 14 |  |  | 12 | 2 | 14.29 | 14 |  |  | 11.4 | 2.6 | 18.57
4th | [12 empty] | 14 |  |  | 12 | 2 | 14.29
4th | [12 empty] | 14 |  |  | 12 | 2 | 14.29
4th | [12 empty] | 14 |  |  | 12.5 | 1.5 | 10.71
4th | [12 empty] | 14 |  |  | 12.3 | 1.7 | 12.14
4th | [12 empty] | 14 |  |  | 12.3 | 1.7 | 12.14
4th | [12 empty] | 14 |  |  | 12.3 | 1.7 | 12.14
4th | [12 empty] | 14 |  |  | 12.3 | 1.7 | 12.14
Operators Signature: | [21 empty] | Notes - See Reverse